## ポリマー中の拡散係数
Zielinski&Duda, AIChE J, 38, 405 (1992) |  |  |  | Yoshida, Chem Eng J, 86, 193 (2002)
トルエン－PMMA系での試算 |  | エチルベンゼン－ポリスチレン系での試算 |  | トルエン－ポリ酢酸ビニル
[5 empty] | 溶媒のパラメータ |  |  | ポリマーのパラメータ
溶媒（トルエン）のパラメータ |  | 溶媒（エチルベンゼン）のパラメータ |  | トルエンのパラメータ |  | トルエン | エチルベンゼン |  | ポリメタクリル酸メチル | ポリ酢酸ビニル | ポリスチレン
M1 | 92.13 | M1 | 106.6 | 92.13 | M1 | 92.13 | 106.6 | M2mono | 100.04 | 86.02 | 104.08
V^1* | 0.917 | V^1* | 0.946 | 0.917 | V^1* | 0.917 | 0.946 | M2j | 187.81 | 134.2 | 163.6
(K11/γ) | 0.00145 | (K11/γ) | 0.0014 | 0.00145 | (K11/γ) | 0.00145 | 0.0014 | V^2* | 0.788 | 0.728 | 0.85
K21-Tg1 | -86.32 | K21-Tg1 | -80 | -86.32 | K21-Tg1 | -86.32 | -80 | K12/γ | 0.000305 | 0.000433 | 0.000582
Tg1 | 117 | Tg1 | 111.8 | 117 | Tg1 | 117 | 111.8 | K22-Tg2 | -301 | -258.2 | -327
Do1[m2/s] | 4.82e-08 | Do1 | 4.6e-08 | 4.82e-08 | Do1[m2/s] | 4.82e-08 | 4.6e-08 | Tg2 | 381 | 305 | 373
ポリマー（PMMA)のパラメタ |  | ポリマー（PS)のパラメタ |  | ポリ酢酸ビニル
M2mono | 100.04 | M2mono | 104.08 | 86.02
M2j | 187.81 | M2j | 163.6 | 134.2
V^2* | 0.788 | V^2* | 0.85 | 0.728
K12/γ | 0.000305 | K12/γ | 0.000582 | 0.000433
K22-Tg2 | -301 | K22-Tg2 | -327 | -258.2
Tg2 | 381 | Tg2 | 373 | 305
T | 433 | T | 388 | 323
ω1 | 0.04 | ω1 | 0.05 | 0.05
ω2 | 0.96 | ω2 | 0.95 | 0.95
ξ | 0.57085 | ξ | 0.72518 | 0.86474
-(ω1V1+ω2ξV2) | -0.46852 | -(ω1V1+ω2ξV2) | -0.63288 | -0.64391
分母 | 0.058757 | 分母 | 0.055287 | 0.043815
D1 | 1.6598e-11 | D1 | 4.9122e-13 | 1.9981e-14 |  |  |  |  | 1.08
T=130℃ |  | T=115℃
ω1 | D1[m2/s] | ω1 | D1[m2/s]
1 | 6.54e-09 | 1 | 5.13e-09
0.7 | 4.6e-09 | 0.75 | 3.42e-09
0.5 | 2.97e-09 | 0.5 | 1.62e-09
0.3 | 1.19e-09 | 0.3 | 4.45e-10
0.15 | 2.06e-10 | 0.2 | 1.2e-10
0.08 | 2.79e-11 | 0.15 | 4.11e-11
0.04 | 2.91e-12 | 0.1 | 8.6e-12
0.02 | 4.53e-13 | 0.05 | 4.91e-13
0.01 | 1.28e-13
T=160℃
ω1 | D1[m2/s]
1 | 7.7e-09
0.7 | 5.7e-09 | T= 30℃
0.5 | 3.89e-09 | ω1 | D1[m2/s]
0.3 | 1.7e-09 | 1 | 2.22e-09
0.15 | 4.2e-10 | 0.75 | 1.09e-09
0.08 | 8.79e-11 | 0.5 | 2.44e-10
0.04 | 1.66e-11 | 0.3 | 9.11e-12
0.02 | 4.52e-12 | 0.25 | 1.48e-12
0.01 | 1.93e-12