## P,D,S
"Separation Process Principles" p. 526の表をグラフにする
| 横軸はBaker p. 307にならいvan der Waalsモル体積[cm3/mol] Himmelblauに一部掲載 | [7 empty] | cgs版
|  |  | ポリビニルトリメチルシラン（ガラス状ポリマー） |  |  | ポリイソプレン（ゴム状ポリマー） |  |  |  |  | cm3(STP)-cm/cm3-s-cmHg |  |  | cm3(STP)-cm/cm3-s-cmHg
ガス |  |  | Dx10^11 | Sx10^4 | P | Dx10^11 | Sx10^4 | P | D | S | P | Dx10^11 | S | P
| [cm3/mol] |  | m2/s | mol/m3-Pa | barrer | m2/s | mol/m3-Pa | barrer | cm2/s | cm3(STP)/cm3-cmHg |  | cm2/s | cm3(STP)/cm3-cmHg
He | 21.3 | 推定 | 470 | 0.18 | 250 | 213 | 0.06 | 35 | 4.7e-05 | 0.00053586 | 2.5185e-08 | 2.13e-05 | 0.00017862 | 3.8046e-09
H2 | 26.6 |  | 160 | 0.54 | 250 | 109 | 0.17 | 54 | 1.6e-05 | 0.0016076 | 2.5721e-08 | 1.09e-05 | 0.00050609 | 5.5164e-09
O2 | 31.9 |  | 7.6 | 1.58 | 37 | 18.4 | 0.47 | 26 | 7.6e-07 | 0.0047037 | 3.5748e-09 | 1.84e-06 | 0.0013992 | 2.5745e-09
N2 | 38.6 |  | 3.8 | 0.84 | 9 | 12.2 | 0.26 | 10 | 3.8e-07 | 0.0025007 | 9.5026e-10 | 1.22e-06 | 0.00077402 | 9.443e-10
CO2 | 42.8 |  | 4 | 13.6 | 160 | 12.6 | 3.8 | 140 | 4e-07 | 0.040487 | 1.6195e-08 | 1.26e-06 | 0.011313 | 1.4254e-08
CH4 | 42.8 |  | 1.9 | 3.93 | 22 | 8 | 1.14 | 27 | 1.9e-07 | 0.0117 | 2.2229e-09 | 8e-07 | 0.0033938 | 2.715e-09
C2H4 | 57.2 |  | 0.23 | 17.8 | 12 | 4.3 | 4.84 | 62 | 2.3e-08 | 0.052991 | 1.2188e-09 | 4.3e-07 | 0.014409 | 6.1957e-09
C2H6 | 65.1 |  | 0.12 | 30.2 | 10 | 3.3 | 8.13 | 79 | 1.2e-08 | 0.089905 | 1.0789e-09 | 3.3e-07 | 0.024203 | 7.987e-09
C3H8 | 90.7 |  | 0.01 | 98.1 | 2.8 | 1.6 | 25.4 | 123 | 1e-09 | 0.29204 | 2.9204e-10 | 1.6e-07 | 0.075616 | 1.2099e-08
C4H10 | 122 | 推定 | 0.001 | 347 | 1.2 | 1.5 | 86.4 | 390 | 1e-10 | 1.033 | 1.033e-10 | 1.5e-07 | 0.25721 | 3.8582e-08
29.7684