## ナノ濾過
|  |  | C= | -1.4193
|  |  | b= | 6.2381e-05
u | Rapp | ln((1-Rapp)/Rapp) | Jv |  |  | Jv/u^a
0.0366 | 0.291 | 0.89053 | 4.85e-05 | 0.89668 | -0.0061519 | 0.00014448
0.1391 | 0.4835 | 0.066024 | 4.85e-05 | 0.071372 | -0.0053476 | 9.2992e-05
0.1977 | 0.5086 | -0.034403 | 4.85e-05 | -0.091917 | 0.057514 | 8.2806e-05
0.2856 | 0.5673 | -0.27084 | 4.85e-05 | -0.24365 | -0.027189 | 7.334e-05
0.3369 | 0.5795 | -0.32072 | 4.85e-05 | -0.30603 | -0.014691 | 6.9449e-05
0.0043293
３パラメータの同時推定 |  |  | C= | -2.5766
|  |  | b= | 2.6634e-05
|  |  | a= | 0.19469
u | Rapp | ln((1-Rapp)/Rapp) | Jv
0.0366 | 0.291 | 0.89053 | 4.85e-05 | 0.89057 | -3.7756e-05
0.1391 | 0.4835 | 0.066024 | 4.85e-05 | 0.096949 | -0.030925
0.1977 | 0.5086 | -0.034403 | 4.85e-05 | -0.079915 | 0.045511
0.2856 | 0.5673 | -0.27084 | 4.85e-05 | -0.25246 | -0.018386
0.3369 | 0.5795 | -0.32072 | 4.85e-05 | -0.32601 | 0.0052935
0.0033937
Note on E4: =$E$1+D4/$E$2/A4^0.33
Note on F4: =C4-E4
Note on F9: SUMSQ(F4:F8)

## 実験データ
[6 empty] | a= | 0.33
実験番号 | Jv[m/s] | Jv[kg/m2-h] | u[m/s] | Rapp | (1-Rapp)/Rapp) | ln((1-Rapp)/Rapp)) | Jv/u^a
R06 | 4.85e-05 | 174.6 | 0.0366 | 0.291 | 2.4364 | 0.89053 | 0.00014448
R07 | 4.85e-05 | 174.6 | 0.1391 | 0.4835 | 1.0683 | 0.066024 | 9.2992e-05
R08 | 4.85e-05 | 174.6 | 0.1977 | 0.5086 | 0.96618 | -0.034403 | 8.2806e-05 |  | 傾き(1/b)の試行 |  | k=bu^a
R09 | 4.85e-05 | 174.6 | 0.2856 | 0.5673 | 0.76274 | -0.27084 | 7.334e-05 |  | b= | 6.3e-05
R10 | 4.85e-05 | 174.6 | 0.3369 | 0.5795 | 0.72563 | -0.32072 | 6.9449e-05 |  | Jv/u^0.33
[9 empty] | 0 | -1.4
1μm/s=3.6kg/m2-h | [8 empty] | 0.0002 | 1.7746
係数の計算
1.2463
真の阻止率の推定
[8 empty] | 切片 | -1.4
[8 empty] | Rint | 0.80216
-0.00010957
NaCl 拡散係数 谷口雅英の論文より
塩濃度c | 1 | kg/m3
温度 | 25 | ℃
拡散係数 | 1.4698e-09 | m2/s |  | Sc= | 666.6667
|  |  |  | Sc^1/3= | 8.7356
u= | 0.3 | m/s
物質移動係数k
k | 4.2344e-05
DAB | 1.5e-09 | m2/s
境膜厚さδ | 3.5424e-05 | m
| 35.4243 | μm