## 回分吸着の物質移動係数モデル
微分方程式数 | 2 |  | 定数 |  |  | 連立常微分方程式解法シートRunge-Kutta-Fehlberg法版
t= | q~= | C= | V | 7.85e-05 | m3 | VBAプログラムはゴッドフット企画による
979.2784 | 4185.715 | 0.2465714 | W | 1.413e-08 | m3
| q~'= | C'= | R | 0.0015 | m3
微分方程式→ | 0.01199822 | -2.15968e-06 | DAB | 3e-10 | m2/s
|  |  | K | 17000
積分区間t=[0, | 0
t] | 1000
区間分割数 | 20
計算結果
t [s] | q~ [mol/m3] | C [mol/m3]
0 | 0 | 1 | ←初期値
12.30138 | 398.0366 | 0.9283534
24.92976 | 767.3285 | 0.8618809
37.87436 | 1108.544 | 0.800462
51.15202 | 1423.201 | 0.7438239
64.77989 | 1712.744 | 0.6917062
78.77649 | 1978.578 | 0.6438559
93.16182 | 2222.066 | 0.600028
107.9576 | 2444.528 | 0.5599849
123.1872 | 2647.242 | 0.5234965
138.8762 | 2831.441 | 0.4903405
155.0524 | 2998.321 | 0.4603022
171.7463 | 3149.032 | 0.4331743
188.9909 | 3284.683 | 0.4087571
206.8228 | 3406.342 | 0.3868585
225.2822 | 3515.034 | 0.3672938
244.4134 | 3611.745 | 0.349886
264.2655 | 3697.416 | 0.3344652
284.893 | 3772.949 | 0.3208692
306.3568 | 3839.205 | 0.3089432
328.7252 | 3897.002 | 0.2985396
352.0746 | 3947.12 | 0.2895183
376.4916 | 3990.297 | 0.2817465
402.0745 | 4027.23 | 0.2750986
428.9352 | 4058.577 | 0.2694562
457.2023 | 4084.955 | 0.2647081
487.0241 | 4106.942 | 0.2607504
518.5728 | 4125.079 | 0.2574859
552.0502 | 4139.863 | 0.2548247
587.6941 | 4151.757 | 0.2526837
625.7876 | 4161.185 | 0.2509867
666.6711 | 4168.532 | 0.2496642
710.758 | 4174.147 | 0.2486535
758.5568 | 4178.344 | 0.2478981
808.5568 | 4181.297 | 0.2473666
858.5568 | 4183.264 | 0.2470125
908.5568 | 4184.575 | 0.2467765
958.5568 | 4185.448 | 0.2466193
1000 | 4185.947 | 0.2465296
Note on B5: (15*G5/G4^2)*(G6*C3-B3)
Note on C5: =-(G3/G2)*B5
Runge-Kutta-Fehlberg